## Hoja1
Beam | INPUTS | [19 empty] | OUTPUTS
NHW-3b | 1 | 0.7 | 0.7 | 0.9 | 178.308 | 127 | 1140.092 | 253.3537 | 63.33843 | 63.5 | 420.6897 | 420.6897 | 324.14 | 99.99448 | 0.002988495 | 5.232272 | 22332.95 | 9925.05 | 8064.5 | 122778.6 | 0.001432822 | 0.8036507
A75 | 0.7 | 1 | 0.7 | 0.8051256 | 355.7016 | 190.5 | 493.5474 | 253.3537 | 53.14449 | 177.8 | 1789.655 | 456.5517 | 426.9 | 30.59655 | 0.002172341 | 2.93474 | 34142.3625 | 36898.58 | 14355.42 | 142202.56 | 0.001722766 | -2.149578
C50 | 0.7 | 1 | 0.7 | 0.7988726 | 353.6442 | 190.5 | 699.9986 | 253.3537 | 35.0601 | 177.8 | 1765.517 | 456.5517 | 507.59 | 28.17241 | 0.002129095 | 2.777606 | 38609.5875 | 36905.565 | 9940.5 | 134107.2 | 0.001476529 | 0.4118992
C75 | 0.7 | 1 | 0.7 | 0.7961475 | 355.9302 | 190.5 | 699.9986 | 253.3537 | 53.14449 | 177.8 | 1765.517 | 456.5517 | 453.1 | 27.91034 | 0.002124301 | 2.760354 | 37214.175 | 36898.58 | 14355.42 | 137976.96 | 0.001426684 | 0.8860181
S1-4 | 1 | 1 | 0.7 | 0.972023 | 262.8 | 250 | 2046 | 224 | 38.33309 | 100 | 452 | 462 | 569 | 58.512 | 0.002571562 | 4.313908 | 74862.5 | 12637.5 | 10804.5 | 277900 | 0.002119362 | -7.133567
S2-3 | 1 | 1 | 0.7 | 0.972023 | 262.8 | 250 | 2046 | 224 | 38.33309 | 100 | 452 | 462 | 569 | 66.7 | 0.002665799 | 4.529445 | 74862.5 | 12637.5 | 10804.5 | 253300 | 0.001420017 | 0.7921439
S4-6 | 1 | 1 | 0.7 | 0.9681439 | 178.2 | 250 | 1380 | 224 | 38.33309 | 100 | 442 | 462 | 569 | 80.316 | 0.002807826 | 4.845476 | 50612.5 | 11887.5 | 10804.5 | 202900 | 0.002155649 | -7.648001
ET2 | 1 | 1 | 1 | 1 | 270 | 150 | 1256.637 | 100.531 | 56.54867 | 110 | 419.868 | 456.165 | 313.92 | 22.563 | 0.002020732 | 2.395443 | 33000 | 18000 | 12054.19 | 130940.01 | 0.001473992 | 0.4363732
ET3 | 1 | 1 | 1 | 1 | 270 | 100 | 1256.637 | 100.531 | 56.54867 | 110 | 419.868 | 456.165 | 313.92 | 22.563 | 0.002020732 | 2.395443 | 22000 | 13800 | 9894.194 | 126247.5 | 0.001482308 | 0.3560028
P20 | 1 | 0 | 1 | 1 | 251.46 | 149.86 | 791.7304 | 0 | 48.49349 | 152.4 | 641.3793 | 0 | 310.34 | 38.65517 | 0.002303865 | 3.429728 | 26362.5 | 0 | 10439.95 | 120096 | 0.001526801 | -0.08090992
T-22 | 1 | 0 | 0.7 | 0.9404834 | 268.2 | 110 | 1256.637 | 0 | 76.96902 | 210 | 419.868 | 0 | 399.27 | 29.542815 | 0.00215378 | 2.866966 | 24970 | 0 | 12733.26 | 128986.65 | 0.001950429 | -4.871666
S7 A | 1 | 1 | 1 | 1 | 144.9 | 150 | 1256.637 | 100.531 | 100.5 | 100 | 500 | 427 | 427 | 78 | 0.002784791 | 4.794938 | 27825 | 2175 | 15000 | 140720 | 0.00154678 | -0.2809283
S8 A | 1 | 1 | 1 | 1 | 144.9 | 150 | 1256.637 | 100.531 | 100.531 | 150 | 500 | 427 | 427 | 78 | 0.002784791 | 4.794938 | 27825 | 2175 | 18000 | 125720 | 0.001474533 | 0.4311636
H 50/3 | 1 | 1 | 1 | 1 | 315.9 | 200 | 1608.495 | 100.531 | 100.531 | 210 | 500 | 540 | 540 | 47.405 | 0.002429955 | 3.929501 | 57800 | 18818 | 21360 | 242070 | 0.001669993 | -1.56861
H 50/4 | 1 | 1 | 1 | 1 | 315.9 | 200 | 2099.369 | 100.531 | 100.531 | 210 | 500 | 540 | 540 | 47.405 | 0.002429955 | 3.929501 | 57800 | 18818 | 21360 | 246340 | 0.001440125 | 0.7595696
H 60/3 | 1 | 1 | 1 | 1 | 315.9 | 200 | 1608.495 | 100.531 | 100.531 | 210 | 500 | 530 | 530 | 57.76 | 0.002562514 | 4.292969 | 57800 | 18818 | 21360 | 258780 | 0.001814243 | -3.200304
H 60/4 | 1 | 1 | 1 | 1 | 315.9 | 200 | 2099.369 | 100.531 | 100.531 | 210 | 500 | 530 | 530 | 57.76 | 0.002562514 | 4.292969 | 57800 | 18818 | 21360 | 308710 | 0.00256152 | -14.1473
H 75/4 | 1 | 1 | 1 | 1 | 315.9 | 200 | 2099.369 | 100.531 | 100.531 | 210 | 500 | 530 | 530 | 65.455 | 0.002651946 | 4.498052 | 57800 | 18818 | 21360 | 255230 | 0.00143744 | 0.6827302
H 100/3 | 1 | 1 | 1 | 1 | 315.9 | 200 | 1608.495 | 100.531 | 100.531 | 210 | 500 | 540 | 540 | 82.65 | 0.002830623 | 4.895216 | 57800 | 18818 | 21360 | 253640 | 0.001441741 | 0.640923
H 100/4 | 1 | 1 | 1 | 1 | 315.9 | 200 | 2099.369 | 100.531 | 100.531 | 210 | 500 | 540 | 540 | 82.65 | 0.002830623 | 4.895216 | 57800 | 18818 | 21360 | 266530 | 0.001438578 | 0.640923
RC 30 A1 | 1 | 0 | 1 | 1 | 846 | 120 | 4523.893 | 0 | 226.1947 | 225 | 500 | 0 | 480 | 23.75 | 0.002044742 | 2.478736 | 95360 | 0 | 29392.94 | 676000 | 0.001882479 | -4.02133
RC 30 A2 | 1 | 0 | 1 | 1 | 846 | 120 | 4523.893 | 0 | 226.1947 | 225 | 500 | 0 | 480 | 23.75 | 0.002044742 | 2.478736 | 95360 | 0 | 29392.94 | 688000 | 0.001913288 | -4.402768
RC 60 B1 | 1 | 0 | 1 | 1 | 846 | 120 | 7068.583 | 0 | 226.1947 | 150 | 470 | 0 | 480 | 47.5 | 0.002431246 | 3.934749 | 100400 | 0 | 24494.12 | 1181000 | 0.002311909 | -9.984323
MHB 2.5-25 | 1 | 1 | 1 | 1 | 193.5 | 125 | 1013.415 | 142.5115 | 63.33843 | 172 | 410.058 | 392.4 | 365.91 | 49.4 | 0.002456749 | 4.038988 | 25676.4 | 5573.603 | 12000 | 98801.25 | 0.001446766 | 0.560607
HB 2.5-50 | 1 | 1 | 1 | 1 | 193.5 | 125 | 1013.415 | 142.5115 | 63.33843 | 86 | 410.058 | 392.4 | 365.913 | 69.35 | 0.002694764 | 4.594756 | 25676.4 | 5573.603 | 10750 | 149494.275 | 0.001932412 | -4.642956
T3 | 1 | 0.7 | 0.7 | 0.8399815 | 244.8 | 152 | 603.1858 | 443.3887 | 49.26017 | 152 | 630 | 270 | 270 | 27.45 | 0.002115822 | 2.729917 | 23316.8 | 50464 | 7155.32 | 105000 | 0.001605711 | -0.8850224
T4 | 1 | 0.7 | 0.7 | 0.8507546 | 244.8 | 152 | 804.2477 | 443.3887 | 49.26017 | 152 | 630 | 270 | 270 | 32.55 | 0.002205846 | 3.05836 | 23316.8 | 50464 | 7155.32 | 110000 | 0.001460527 | 0.5656661
T6 | 1 | 0.7 | 0.7 | 0.8645924 | 228.6 | 152 | 1608.495 | 443.3887 | 142.5115 | 114 | 630 | 270 | 270 | 26.325 | 0.002094775 | 2.65481 | 28667.2 | 50464 | 19201.25 | 205000 | 0.001491911 | 0.2626902
T7 | 1 | 0.7 | 0.7 | 0.8658996 | 237.6 | 152 | 1206.372 | 443.3887 | 49.26017 | 152 | 630 | 270 | 280 | 26.55 | 0.002099022 | 2.669916 | 25748.8 | 50464 | 7155.32 | 109000 | 0.001419687 | 0.9514351
T8 | 1 | 0.7 | 0.7 | 0.8764677 | 228.6 | 152 | 1608.495 | 443.3887 | 49.26017 | 152 | 630 | 270 | 280 | 30.15 | 0.002164519 | 2.906115 | 28667.2 | 50464 | 7155.32 | 124000 | 0.001434329 | 0.8142178
T9 | 1 | 0.7 | 0.7 | 0.8742259 | 228.6 | 152 | 1608.495 | 443.3887 | 62.34491 | 102 | 630 | 270 | 280 | 20.25 | 0.001972031 | 2.228801 | 28667.2 | 50464 | 8815.638 | 154000 | 0.001443026 | 0.7321424
T13 | 1 | 0.7 | 0.7 | 0.8399815 | 244.8 | 152 | 603.1858 | 443.3887 | 49.26017 | 152 | 630 | 270 | 270 | 12.75 | 0.001792147 | 1.637299 | 23316.8 | 50464 | 7155.32 | 90000 | 0.001544648 | -0.2594657
T15 | 1 | 0.7 | 0.7 | 0.8764677 | 228.6 | 152 | 1608.495 | 443.3887 | 49.26017 | 152 | 630 | 270 | 270 | 31.425 | 0.00218669 | 2.987478 | 28667.2 | 50464 | 7155.32 | 104000 | 0.001330404 | 1.008214
T17 | 1 | 0.7 | 0.7 | 0.8742259 | 228.6 | 152 | 1608.495 | 443.3887 | 62.34491 | 102 | 630 | 270 | 280 | 33.525 | 0.002222153 | 3.119132 | 28667.2 | 50464 | 8815.638 | 134000 | 0.001418724 | 0.9604193
T19 | 1 | 0.7 | 0.7 | 0.8764677 | 228.6 | 152 | 1608.495 | 443.3887 | 49.26017 | 152 | 630 | 270 | 270 | 28.725 | 0.002139125 | 2.813809 | 28667.2 | 50464 | 7155.32 | 106000 | 0.001347809 | 1.070442
T20 | 1 | 0.7 | 0.7 | 0.8742259 | 228.6 | 152 | 1608.495 | 443.3887 | 62.34491 | 102 | 630 | 270 | 280 | 30.075 | 0.002163199 | 2.901294 | 28667.2 | 50464 | 8815.638 | 138000 | 0.001432708 | 0.8294762
T26 | 1 | 0.7 | 0.7 | 0.8742259 | 228.6 | 152 | 1608.495 | 443.3887 | 62.34491 | 102 | 630 | 270 | 280 | 49.275 | 0.002455089 | 4.032172 | 28667.2 | 50464 | 8815.638 | 179000 | 0.00163889 | -1.234595
T32 | 1 | 0.7 | 0.7 | 0.8645924 | 228.6 | 152 | 1608.495 | 443.3887 | 142.5115 | 114 | 630 | 270 | 270 | 26.7 | 0.002101843 | 2.679963 | 28667.2 | 50464 | 19201.25 | 216000 | 0.001511393 | 0.0717208
T34 | 1 | 0.7 | 0.7 | 0.8764677 | 228.6 | 152 | 1608.495 | 443.3887 | 49.26017 | 152 | 630 | 270 | 270 | 29.775 | 0.002157901 | 2.881968 | 28667.2 | 27284 | 7155.32 | 112000 | 0.001377626 | 1.045126
T35 | 1 | 0.7 | 0.7 | 0.8764677 | 228.6 | 152 | 1608.495 | 443.3887 | 49.26017 | 152 | 630 | 270 | 270 | 29.775 | 0.002157901 | 2.881968 | 28667.2 | 272612 | 7155.32 | 115000 | 0.001481646 | 0.2469115
T37 | 1 | 0.7 | 0.7 | 0.8645924 | 228.6 | 152 | 1608.495 | 443.3887 | 142.5115 | 114 | 630 | 270 | 270 | 28.5 | 0.002135054 | 2.799096 | 28667.2 | 50464 | 19201.25 | 209000 | 0.001504154 | 0.1429428
T38 | 1 | 0.7 | 0.7 | 0.8645924 | 228.6 | 152 | 1608.495 | 443.3887 | 142.5115 | 114 | 630 | 270 | 270 | 29.175 | 0.002147217 | 2.84312 | 33101.12 | 62830 | 21644.63 | 238000 | 0.001723722 | -2.160269